## Ta-Nb-V Calib - RBS1 - Protoes
E0 = | 2000 | keV
Pb density = | 11.31 | g/cm^3 |  |  |  | K * E_0 |  |  | (dE/dx)_in [E_0] (MeV cm^2 / g) | (dE/dx)_in [E_0] (eV/nm) | (dE/dx)_out [K * E_0] (MeV cm^2 / g) | (dE/dx)_out [K * E_0] (eV/nm) | [S] (eV/nm)
|  | Element | Z | A | Kinematic factor [K] | Back Energy (keV) [K * E0] | Surface channel |  | 45.37 | 51.31347 | 45.81 | 51.81111 | 103.9877 |  |  | Target |  | nm |  |  | mg/cm2
|  | O | 8 | 15.999 | 0.781858 | 1563.716 | 627 | [8 empty] | 1 | 1683.414 | +- | 45.9504 | 1.905614 | +- | 0.05201555
|  | Si | 14 | 28.085 | 0.8693074 | 1738.615 | 694 | [8 empty] | 3 | 1220.854 | +- | 19.3328 | 1.381999 | +- | 0.0218846
|  | V | 23 | 50.942 | 0.9257112 | 1851.422 | 747 | [8 empty] | 6 | 1637.916 | +- | 56.8721 | 1.85411 | +- | 0.06437883
|  | Nb | 41 | 92.906 | 0.9585607 | 1917.121 | 774 | [8 empty] | 8 | 894.7877 | +- | 60.90008 | 1.012894 | +- | 0.06893848
|  | Ta | 73 | 180.95 | 0.9785052 | 1957.01 | 792 | [8 empty] | 7 | 1493.84 | +- | 80.33988 | 1.691017 | +- | 0.0909442
|  | Pb | 82 | 207.2 | 0.9812026 | 1962.405 | 793.1012
[8 empty] | Target 1 | Pb channel in | Pb channel out | Delta_E (keV) | x (nm) |  |  | SimNRA (10^15 atms/cm^2) | (nm)
|  | Cl | 17 | 35.45 | 0.8949902 | 1789.98 | 720.2128 | 26 | 789 | 711 | 184.5168 | 1774.41 |  | 8280.155 |  | 0
|  | Cu | 29 | 63.546 | 0.9399963 | 1879.993 | 758.2633 | 28 | 790 | 712 | 184.5168 | 1774.41 |  | 8280.155
[8 empty] | 30 | 790 | 712 | 184.5168 | 1774.41 |  | 8280.155
[8 empty] | 32 | 790 | 719 | 167.9576 | 1615.168 |  | 4657.587
[8 empty] | 34 | 790 | 719 | 167.9576 | 1615.168 |  | 4657.587
[8 empty] | 36 | 790 | 722 | 160.8608 | 1546.921 |  | 18630.35
[12 empty] | 1683.414 | +- | 45.9504
[8 empty] | Target 3 | Pb channel in | Pb channel out | Delta_E (keV) | x (nm)
[8 empty] | 14 | 792 | 740 | 123.0112 | 1182.94 |  | 1437.527 | 3859 | 1173.02023
[8 empty] | 20 | 792 | 738 | 127.7424 | 1228.437 |  | 57.50108 | 4200 | 1276.674
[8 empty] | 26 | 793 | 738 | 130.108 | 1251.186 |  | 920.0173 | 4154 | 1262.69138
[12 empty] | 1220.854 | +- | 19.3328
[8 empty] | Target 6 | Pb channel in | Pb channel out | Delta_E (keV) | x (nm)
[8 empty] | 52 | 793 | 726 | 158.4952 | 1524.172 |  | 12937.74 |  | 1473
[8 empty] | 58 | 792 | 720 | 170.3232 | 1637.916 |  | 5.169879e-26 |  | 1598
[8 empty] | 63 | 792 | 715 | 182.1512 | 1751.661 |  | 12937.74 | 5886 | 1789.16742
[12 empty] | 1637.916 | +- | 56.8721
[8 empty] | Target 8 | Pb channel in | Pb channel out | Delta_E (keV) | x (nm)
[8 empty] | 63 | 791 | 756 | 82.796 | 796.2094 |  | 9717.682 | 2449 | 744.42253
[8 empty] | 58 | 792 | 750 | 99.3552 | 955.4513 |  | 3680.069 | 2717 | 825.88649
[8 empty] | 52 | 791 | 750 | 96.9896 | 932.7024 |  | 1437.527 | 2785 | 846.55645
[12 empty] | 894.7877 | +- | 60.90008
[8 empty] | Target 7 | Pb channel in | Pb channel out | Delta_E (keV) | x (nm)
[8 empty] | 26 | 791 | 732 | 139.5704 | 1342.182 |  | 23000.43
[8 empty] | 20 | 792 | 724 | 160.8608 | 1546.921 |  | 2817.553 |  | 0
[8 empty] | 14 | 792 | 722 | 165.592 | 1592.419 |  | 9717.682 | 4608 | 1400.69376
[12 empty] | 1493.84 | +- | 80.33988

## Ta-Nb-V Calib - RBS2
E0 = | 2000 | keV
Pb density = | 11.31 | g/cm^3 |  |  |  | K * E_0 |  |  | (dE/dx)_in [E_0] (MeV cm^2 / g) | (dE/dx)_in [E_0] (eV/nm) | (dE/dx)_out [K * E_0] (MeV cm^2 / g) | (dE/dx)_out [K * E_0] (eV/nm) | [S] (eV/nm)
|  | Element | Z | A | Kinematic factor [K] | Back Energy (keV) [K * E0] | Surface channel |  | 45.37 | 51.31347 | 45.77 | 51.76587 | 118.0217 |  |  | Target |  | nm |  |  | mg/cm2
|  | O | 8 | 15.999 | 0.8016498 | 1603.3 | 697 | [8 empty] | 1 | 0 | +- | 0 | 0 | +- | 0
|  | Si | 14 | 28.085 | 0.8817716 | 1763.543 | 765 | [8 empty] | 3 | 0 | +- | 0 | 0 | +- | 0
|  | V | 23 | 50.942 | 0.9330045 | 1866.009 | 817 | [8 empty] | 6 | 1365.174 | +- | 70.24905 | 1.545368 | +- | 0.07952145
|  | Nb | 41 | 92.906 | 0.9626942 | 1925.388 | 842 | [8 empty] | 8 | 768.6793 | +- | 30.12595 | 0.8701398 | +- | 0.03410238
|  | Ta | 73 | 180.95 | 0.9806694 | 1961.339 | 861 | [8 empty] | 7 | 1340.577 | +- | 33.11572 | 1.517524 | +- | 0.03748677
|  | Pb | 82 | 207.2 | 0.9830976 | 1966.195
[8 empty] | Target 1 | Pb channel in | Pb channel out | Delta_E (keV) | x (nm)
|  | Cl | 17 | 35.45 | 0.9051409 | 1810.282 |  | 26 |  |  |  | 0 |  | 0
|  | Cu | 29 | 63.546 | 0.9459286 | 1891.857 |  | 28 |  |  |  | 0 |  | 0
[8 empty] | 30 |  |  |  | 0 |  | 0
[8 empty] | 32 |  |  |  | 0 |  | 0
[8 empty] | 34 |  |  |  | 0 |  | 0
[8 empty] | 36 |  |  |  | 0 |  | 0
[12 empty] | 0 | +- | 0
[8 empty] | Target 3 | Pb channel in | Pb channel out | Delta_E (keV) | x (nm)
[8 empty] | 14 |  |  |  | 0 |  | 0 | 3381 | 1027.72257
[8 empty] | 20 |  |  |  | 0 |  | 0 | 3672 | 1116.17784
[8 empty] | 26 |  |  |  | 0 |  | 0 | 3695 | 1123.16915
[12 empty] | 0 | +- | 0
[8 empty] | Target 6 | Pb channel in | Pb channel out | Delta_E (keV) | x (nm)
[8 empty] | 52 | 856 | 789 | 145.8791 | 1236.036 |  | 16676.66 | 4267 | 1297.03999
[8 empty] | 58 | 858 | 781 | 167.6521 | 1420.519 |  | 3063.059 | 4700 | 1428.659
[8 empty] | 63 | 856 | 778 | 169.8294 | 1438.968 |  | 5445.438 | 4920 | 1495.5324
[12 empty] | 1365.174 | +- | 70.24905
[8 empty] | Target 8 | Pb channel in | Pb channel out | Delta_E (keV) | x (nm)
[8 empty] | 63 | 856 | 817 | 84.9147 | 719.4838 |  | 2420.195 | 2480 | 753.8456
[8 empty] | 58 | 856 | 813 | 93.6239 | 793.2771 |  | 605.0487 | 2714 | 824.97458
[8 empty] | 52 | 856 | 813 | 93.6239 | 793.2771 |  | 605.0487 | 2722 | 827.40634
[12 empty] | 768.6793 | +- | 30.12595
[8 empty] | Target 7 | Pb channel in | Pb channel out | Delta_E (keV) | x (nm)
[8 empty] | 26 | 857 | 781 | 165.4748 | 1402.071 |  | 3781.555 | 4110 | 1249.3167
[8 empty] | 20 | 858 | 784 | 161.1202 | 1365.174 |  | 605.0487 | 4457 | 1354.79429
[8 empty] | 14 | 857 | 789 | 148.0564 | 1254.485 |  | 7411.847 | 4610 | 1401.3017
[12 empty] | 1340.577 | +- | 33.11572

## RBS2- MeanEnergyApprox
E0 = | 2000 | keV
Pb density = | 11.31 | g/cm^3 |  |  |  | K * E_0 |  |  | (dE/dx)_in [E_0] (MeV cm^2 / g) | (dE/dx)_in [E_0] (eV/nm) | (dE/dx)_out [K * E_0] (MeV cm^2 / g) | (dE/dx)_out [K * E_0] (eV/nm) | [S] (eV/nm)
|  | Element | Z | A | Kinematic factor [K] | Back Energy (keV) [K * E0] | Surface channel |  | 45.84 | 51.84504 | 48.23 | 54.54813 | 122.1763 |  | Target |  | nm |  |  | mg/cm2
|  | O | 8 | 15.999 | 0.8016498 | 1603.3 | 697 | [7 empty] | 1 | 0 | +- | 0 | 0 | +- | 0
|  | Si | 14 | 28.085 | 0.8817716 | 1763.543 | 765 | [7 empty] | 3 | 0 | +- | 0 | 0 | +- | 0
|  | V | 23 | 50.942 | 0.9330045 | 1866.009 | 817 | [7 empty] | 6 | 0 | +- | 0 | 0 | +- | 0
|  | Nb | 41 | 92.906 | 0.9626942 | 1925.388 | 842 | [7 empty] | 8 | 0 | +- | 0 | 0 | +- | 0
|  | Ta | 73 | 180.95 | 0.9806694 | 1961.339 | 861 | [7 empty] | 7 | 1294.991 | +- | 31.98963 | 1.465921 | +- | 0.03621204
|  | Pb | 82 | 207.2 | 0.9830976 | 1966.195
[8 empty] | Target 1 | Pb channel in | Pb channel out | Delta_E (keV) | x (nm)
|  | Cl | 17 | 35.45 | 0.9051409 | 1810.282 |  | 26 |  |  |  | 0 |  | 0
|  | Cu | 29 | 63.546 | 0.9459286 | 1891.857 |  | 28 |  |  |  | 0 |  | 0
[8 empty] | 30 |  |  |  | 0 |  | 0
[8 empty] | 32 |  |  |  | 0 |  | 0
[8 empty] | 34 |  |  |  | 0 |  | 0
[8 empty] | 36 |  |  |  | 0 |  | 0
[12 empty] | 0 | +- | 0
[8 empty] | Target 3 | Pb channel in | Pb channel out | Delta_E (keV) | x (nm)
[8 empty] | 14 |  |  |  | 0 |  | 0
[8 empty] | 20 |  |  |  | 0 |  | 0
[8 empty] | 26 |  |  |  | 0 |  | 0
[12 empty] | 0 | +- | 0
[8 empty] | Target 6 | Pb channel in | Pb channel out | Delta_E (keV) | x (nm)
[8 empty] | 52 |  |  |  | 0 |  | 0
[8 empty] | 58 |  |  |  | 0 |  | 0
[8 empty] | 63 |  |  |  | 0 |  | 0
[12 empty] | 0 | +- | 0
[8 empty] | Target 8 | Pb channel in | Pb channel out | Delta_E (keV) | x (nm)
[8 empty] | 63 |  |  |  | 0 |  | 0
[8 empty] | 58 |  |  |  | 0 |  | 0
[8 empty] | 52 |  |  |  | 0 |  | 0
[12 empty] | 0 | +- | 0
[8 empty] | Target 7 | Pb channel in | Pb channel out | Delta_E (keV) | x (nm)
[8 empty] | 26 | 857 | 781 | 165.4748 | 1354.394 |  | 3528.746
[8 empty] | 20 | 858 | 784 | 161.1202 | 1318.752 |  | 564.5993
[8 empty] | 14 | 857 | 789 | 148.0564 | 1211.826 |  | 6916.342
[12 empty] | 1294.991 | +- | 31.98963

## Ta-Nb-V Calib - ERD
E0 = | 2000 | keV
Pb density = | 11.31 | g/cm^3 |  |  |  | K * E_0 |  |  | (dE/dx)_in [E_0] (MeV cm^2 / g) | (dE/dx)_in [E_0] (eV/nm) | (dE/dx)_out [K * E_0] (MeV cm^2 / g) | (dE/dx)_out [K * E_0] (eV/nm) | [S] (eV/nm)
|  | Element | Z | A | Kinematic factor [K] | Back Energy (keV) [K * E0] | Surface channel |  | 45.37 | 51.31347 | 45.81 | 51.81111 | 103.9877 |  |  | Target |  | nm |  |  | mg/cm2
|  | O | 8 | 15.999 | 0.781858 | 1563.716 | 668 | [8 empty] | 1 | 0 | +- | 0 | 0 | +- | 0
|  | Si | 14 | 28.085 | 0.8693074 | 1738.615 | 738 | [8 empty] | 3 | 0 | +- | 0 | 0 | +- | 0
|  | V | 23 | 50.942 | 0.9257112 | 1851.422 | [9 empty] | 6 | 1611.089 | +- | 71.61929 | 1.823742 | +- | 0.08107256
|  | Nb | 41 | 92.906 | 0.9585607 | 1917.121 | [9 empty] | 7 | 895.8859 | +- | 51.3372 | 1.014137 | +- | 0.05811337
|  | Ta | 73 | 180.95 | 0.9785052 | 1957.01 | 835 | [8 empty] | 8 | 1558.39 | +- | 0 | 1.764087 | +- | 0
|  | Pb | 82 | 207.2 | 0.9812026 | 1962.405 | 836
[8 empty] | Target 1 | Pb channel in | Pb channel out | Delta_E (keV) | x (nm)
|  | Cl | 17 | 35.45 | 0.8949902 | 1789.98 |  | 26 |  |  |  | 0 |  | 0
|  | Cu | 29 | 63.546 | 0.9399963 | 1879.993 |  | 28 |  |  |  | 0 |  | 0
[8 empty] | 30 |  |  |  | 0 |  | 0
[8 empty] | 32 |  |  |  | 0 |  | 0
[8 empty] | 34 |  |  |  | 0 |  | 0
[8 empty] | 36 |  |  |  | 0 |  | 0
[12 empty] | 0 | +- | 0
[8 empty] | Target 3 | Pb channel in | Pb channel out | Delta_E (keV) | x (nm)
[8 empty] | 14 |  |  |  | 0 |  | 0 | 3412 | 1037.14564
[8 empty] | 20 |  |  |  | 0 |  | 0 | 3548 | 1078.48556
[8 empty] | 26 |  |  |  | 0 |  | 0 | 3581 | 1088.51657
[12 empty] | 0 | +- | 0
[8 empty] | Target 6 | Pb channel in | Pb channel out | Delta_E (keV) | x (nm)
[8 empty] | 52 | 840 | 775 | 152.659 | 1468.048 |  | 20460.62 | 4277 | 1300.07969
[8 empty] | 58 | 840 | 769 | 166.7506 | 1603.56 |  | 56.6776 | 4527 | 1376.07219
[8 empty] | 63 | 840 | 762 | 183.1908 | 1761.658 |  | 22671.04 | 4893 | 1487.32521
[12 empty] | 1611.089 | +- | 71.61929
[8 empty] | Target 8 | Pb channel in | Pb channel out | Delta_E (keV) | x (nm)
[8 empty] | 63 | 832 | 796 | 84.5496 | 813.0729 |  | 6857.99 | 2393 | 727.40021
[8 empty] | 58 | 833 | 792 | 96.2926 | 925.9997 |  | 906.8417 | 2637 | 801.56889
[8 empty] | 52 | 833 | 791 | 98.6412 | 948.5851 |  | 2777.203 | 2779 | 844.73263
[12 empty] | 895.8859 | +- | 51.3372
[8 empty] | Target 7 | Pb channel in | Pb channel out | Delta_E (keV) | x (nm)
[8 empty] | 26 | 836 | 767 | 162.0534 | 1558.39 |  | 0 | 3910 | 1188.5227
[8 empty] | 20 | 836 | 767 | 162.0534 | 1558.39 |  | 0 | 4277 | 1300.07969
[8 empty] | 14 | 836 | 767 | 162.0534 | 1558.39 |  | 0 | 4451 | 1352.97047
[12 empty] | 1558.39 | +- | 0

## uProbe_140º_protons_1.75MeV
E0 = | 1750 | keV
Pb density = | 11.31 | g/cm^3 |  |  |  | K * E_0 |  |  | (dE/dx)_in [E_0] (MeV cm^2 / g) | (dE/dx)_in [E_0] (eV/nm) | (dE/dx)_out [K * E_0] (MeV cm^2 / g) | (dE/dx)_out [K * E_0] (eV/nm) | [S] (eV/nm)
|  | Element | Z | A | Kinematic factor [K] | Back Energy (keV) [K * E0] | Surface channel |  | 48.5 | 54.8535 | 48.9 | 55.3059 | 126.1231 |  | Target |  | nm |  |  | mg/cm2
|  | C | 6 | 12.011 | 0.7446696 | 1303.172 | [8 empty] | 1 | 0 | +- | 0 | 0 | +- | 0
|  | O | 8 | 15.999 | 0.8016498 | 1402.887 | [8 empty] | 3 | 0 | +- | 0 | 0 | +- | 0
|  | Si | 14 | 28.085 | 0.8817716 | 1543.1 | [8 empty] | 6 | 0 | +- | 0 | 0 | +- | 0
|  | V | 23 | 50.942 | 0.9330045 | 1632.758 | [8 empty] | 7 | 0 | +- | 0 | 0 | +- | 0
|  | Nb | 41 | 92.906 | 0.9626942 | 1684.715 | [8 empty] | 8 | 264.2921 | +- | 295.4876 | 0.2991769 | +- | 0.33449
|  | Ta | 73 | 180.95 | 0.9806694 | 1716.171
|  | Pb | 82 | 207.2 | 0.9830976 | 1720.421 |  | Target 1 | Pb channel in | Pb channel out | Delta_E (keV) | x (nm)
|  | Cl | 17 | 35.45 | 0.8949902 | 1566.233 |  | 26 |  |  |  | 0 |  | 0
|  | Cu | 29 | 63.546 | 0.9399963 | 1644.994 |  | 28 |  |  |  | 0 |  | 0
[8 empty] | 30 |  |  |  | 0 |  | 0
[8 empty] | 32 |  |  |  | 0 |  | 0
[8 empty] | 34 |  |  |  | 0 |  | 0
[8 empty] | 36 |  |  |  | 0 |  | 0
[12 empty] | 0 | +- | 0
[8 empty] | Target 3 | Pb channel in | Pb channel out | Delta_E (keV) | x (nm)
[8 empty] | 14 |  |  |  | 0 |  | 0
[8 empty] | 20 |  |  |  | 0 |  | 0
[8 empty] | 26 |  |  |  | 0 |  | 0
[12 empty] | 0 | +- | 0
[8 empty] | Target 6 | Pb channel in | Pb channel out | Delta_E (keV) | x (nm)
[8 empty] | 52 |  |  |  | 0 |  | 0
[8 empty] | 58 |  |  |  | 0 |  | 0
[8 empty] | 63 |  |  |  | 0 |  | 0
[12 empty] | 0 | +- | 0
[8 empty] | Target 8 | Pb channel in | Pb channel out | Delta_E (keV) | x (nm)
[8 empty] | 63 |  |  |  | 0 |  | 0
[8 empty] | 58 |  |  |  | 0 |  | 0
[8 empty] | 52 |  |  |  | 0 |  | 0
[12 empty] | 0 | +- | 0
[8 empty] | Target 7 | Pb channel in | Pb channel out | Delta_E (keV) | x (nm)
[8 empty] | 26 |  |  | 100 | 792.8764 |  | 279401.3
[8 empty] | 20 |  |  |  | 0 |  | 69850.33
[8 empty] | 14 |  |  |  | 0 |  | 69850.33
[12 empty] | 264.2921 | +- | 295.4876