## Runs
2000 keV | H | [5 empty] | RBS 21 January
| Run | Target | Angle | Position (mm) | Charge | Current (nA) | Comments
- | 1 | calib. V, Nb, Ta | 0 | 8 | 20000 | ~ 5 | current measured in the target ladder; unstable curent in the end of the run peaking 15 nA; ~ 5 % dead time
- | 2 | '' |  | 9 | 20000 | ~ 5 | unstable current at the begining; beam went down
- | 3 | 4 - no cleaning | '' | 20 | '' | '' | measuring the current in the FC
1 | 4 | '' | '' | 22 |  |  | 12 % DT
| 5 | 5 - one dip | '' | 33 |  |  | 6% DT
1 | 6 | '' | '' | 35
| 7 | 6 - two dips | '' | 44
1 | 8 | '' | '' | 46
| 9 | 7 - three dips | '' | 56
1 | 10 | '' | '' | 58
| 11 | 1 | '' | 15 | 20000 | ~ 10 | 16 % DT
| 12 | '' | '' | 20 | '' | '' | 18 % DT
| 13 | '' | '' | '' | '' | ~ 5 | 10 % DT
| 14 | 2 | '' | 55 | '' | '' | 8 % DT
| 15 | '' |  | 60
| 16 | E2 |  | 15 |  |  | 4 % DT
| 17 | '' |  | 20 |  |  | 4 % DT
| 18 | '' | 180 | '' |  |  | 3 % DT
| 19 | Formvar | 0 | 44 |  |  | 6 % DT
| 20 | '' | '' | 46 |  |  | 6 % DT

## Ta-Nb-V Calib - RBS1 - Protoes
E0 = | 2000 | keV
Pb density = | 11.31 | g/cm^3 |  |  |  | K * E_0
|  | Element | Z | A | Kinematic factor [K] | Back Energy (keV) [K * E0] | Surface channel
|  | O | 8 | 15.999 | 0.781858 | 1563.716 |  | -269 | [8 empty] | Target |  | nm |  |  | mg/cm2
|  | Si | 14 | 28.085 | 0.8693074 | 1738.615 |  | -437 | [8 empty] | 4 | #DIV/0! | +- | #DIV/0! | #DIV/0! | +- | #DIV/0!
|  | V | 23 | 50.942 | 0.9257112 | 1851.422 |  | -582 | [8 empty] | 5 | 0 | +- | 0 | 0 | +- | 0
|  | Nb | 41 | 92.906 | 0.9585607 | 1917.121 |  | -673 | [8 empty] | 6 | 968.5717 | +- | 48.34472 | 1.096417 | +- | 0.0547259
|  | Ta | 73 | 180.95 | 0.9785052 | 1957.01 |  | -732.5 | [8 empty] | 7 | 0 | +- | 0 | 0 | +- | 0
|  | Pb | 82 | 207.2 | 0.9812026 | 1962.405 |  | -742.9493
[9 empty] | Target 4 | Pb channel in | Pb channel out | Delta_E (keV) | (dE/dx)_in [E_0] (MeV cm^2 / g) | (dE/dx)_in [E_0] (eV/nm) | (dE/dx)_out [K * E_0] (MeV cm^2 / g) | (dE/dx)_out [K * E_0] (eV/nm) | [S] (eV/nm) | x (nm) |  |  |  |  | O channel in | O channel out | Delta_E (keV) | (dE/dx)_in [E_0] (MeV cm^2 / g) | (dE/dx)_in [E_0] (eV/nm) | (dE/dx)_out [K * E_0] (MeV cm^2 / g) | (dE/dx)_out [K * E_0] (eV/nm) | [S] (eV/nm) | x (nm) | C channel in | C channel out | Delta_E (keV) | (dE/dx)_in [E_0] (MeV cm^2 / g) | (dE/dx)_in [E_0] (eV/nm) | (dE/dx)_out [K * E_0] (MeV cm^2 / g) | (dE/dx)_out [K * E_0] (eV/nm) | [S] (eV/nm) | x (nm)
|  | Cl | 17 | 35.45 | 0.8949902 | 1789.98 |  |  | 20 mm |  |  | 0 |  | 0 |  | 0 | 0 | #DIV/0! |  | #DIV/0! |  |  | 612 |  | 1457.172 | 133.5 | 150.9885 | 135.3 | 153.0243 | 146.745 | 9929.959 | 560 |  | 1333.36 | 139.5 | 157.7745 | 141.5 | 160.0365 | 152.775 | 8727.606
|  | Cu | 29 | 63.546 | 0.9399963 | 1879.993 |  |  | 22 mm |  |  | 0 |  | 0 |  | 0 | 0 | #DIV/0! |  | #DIV/0! |  |  | 611 |  | 1454.791 | 133.5 | 150.9885 | 135.3 | 153.0243 | 146.745 | 9913.734 | 560 |  | 1333.36 | 139.5 | 157.7745 | 141.5 | 160.0365 | 152.775 | 8727.606
[18 empty] | #DIV/0! | +- | #DIV/0!
[9 empty] | Target 5 | Pb channel in | Pb channel out | Delta_E (keV) | (dE/dx)_in [E_0] (MeV cm^2 / g) | (dE/dx)_in [E_0] (eV/nm) | (dE/dx)_out [K * E_0] (MeV cm^2 / g) | (dE/dx)_out [K * E_0] (eV/nm) | [S] (eV/nm) | x (nm) |  |  |  |  | O channel in | O channel out | Delta_E (keV) | (dE/dx)_in [E_0] (MeV cm^2 / g) | (dE/dx)_in [E_0] (eV/nm) | (dE/dx)_out [K * E_0] (MeV cm^2 / g) | (dE/dx)_out [K * E_0] (eV/nm) | [S] (eV/nm) | x (nm) | C channel in | C channel out | Delta_E (keV) | (dE/dx)_in [E_0] (MeV cm^2 / g) | (dE/dx)_in [E_0] (eV/nm) | (dE/dx)_out [K * E_0] (MeV cm^2 / g) | (dE/dx)_out [K * E_0] (eV/nm) | [S] (eV/nm) | x (nm)
[9 empty] | 33 mm |  |  | 0 | 45.81 | 51.81111 | 45.81 | 51.81111 | 104.476 | 0 |  | 0 |  |  | 623 |  | 1483.363 | 133.5 | 150.9885 | 135.3 | 153.0243 | 146.745 | 10108.44 | 571 | 500? | #VALUE! | 139.5 | 157.7745 | 141.5 | 160.0365 | 152.775 | #VALUE!
[9 empty] | 35 mm |  |  | 0 | 45.81 | 51.81111 | 45.81 | 51.81111 | 104.476 | 0 |  | 0 |  |  | 620 |  | 1476.22 | 133.5 | 150.9885 | 135.3 | 153.0243 | 146.745 | 10059.76 | 570 | 480? | #VALUE! | 139.5 | 157.7745 | 141.5 | 160.0365 | 152.775 | #VALUE!
[18 empty] | 0 | +- | 0
[9 empty] | Target 6 | Pb channel in | Pb channel out | Delta_E (keV) | (dE/dx)_in [E_0] (MeV cm^2 / g) | (dE/dx)_in [E_0] (eV/nm) | (dE/dx)_out [K * E_0] (MeV cm^2 / g) | (dE/dx)_out [K * E_0] (eV/nm) | [S] (eV/nm) | x (nm) |  |  |  |  | O channel in | O channel out | Delta_E (keV) | (dE/dx)_in [E_0] (MeV cm^2 / g) | (dE/dx)_in [E_0] (eV/nm) | (dE/dx)_out [K * E_0] (MeV cm^2 / g) | (dE/dx)_out [K * E_0] (eV/nm) | [S] (eV/nm) | x (nm) | C channel in | C channel out | Delta_E (keV) | (dE/dx)_in [E_0] (MeV cm^2 / g) | (dE/dx)_in [E_0] (eV/nm) | (dE/dx)_out [K * E_0] (MeV cm^2 / g) | (dE/dx)_out [K * E_0] (eV/nm) | [S] (eV/nm) | x (nm)
[9 empty] | 44 mm | 809 | 768 | 97.621 | 45.81 | 51.81111 | 45.81 | 51.81111 | 104.476 | 934.3868 |  | 1168.606 |  |  | 605 |  | 1440.505 | 133.5 | 150.9885 | 135.3 | 153.0243 | 146.745 | 9816.381 | 555 | 520? | #VALUE! | 139.5 | 157.7745 | 141.5 | 160.0365 | 152.775 | #VALUE!
[9 empty] | 46 mm | 811 | 767 | 104.764 | 45.81 | 51.81111 | 45.81 | 51.81111 | 104.476 | 1002.757 |  | 1168.606 |  |  | 610 | 590 | 47.62 | 133.5 | 150.9885 | 135.3 | 153.0243 | 146.745 | 324.5085 | 555 | 536 | 45.239 | 139.5 | 157.7745 | 141.5 | 160.0365 | 152.775 | 296.1152
[18 empty] | 968.5717 | +- | 48.34472
[9 empty] | Target 7 | Pb channel in | Pb channel out | Delta_E (keV) | (dE/dx)_in [E_0] (MeV cm^2 / g) | (dE/dx)_in [E_0] (eV/nm) | (dE/dx)_out [K * E_0] (MeV cm^2 / g) | (dE/dx)_out [K * E_0] (eV/nm) | [S] (eV/nm) | x (nm) |  |  |  |  | O channel in | O channel out | Delta_E (keV) | (dE/dx)_in [E_0] (MeV cm^2 / g) | (dE/dx)_in [E_0] (eV/nm) | (dE/dx)_out [K * E_0] (MeV cm^2 / g) | (dE/dx)_out [K * E_0] (eV/nm) | [S] (eV/nm) | x (nm) | C channel in | C channel out | Delta_E (keV) | (dE/dx)_in [E_0] (MeV cm^2 / g) | (dE/dx)_in [E_0] (eV/nm) | (dE/dx)_out [K * E_0] (MeV cm^2 / g) | (dE/dx)_out [K * E_0] (eV/nm) | [S] (eV/nm) | x (nm)
[9 empty] | 56 mm | 810 | 782 | 66.668 | 45.81 | 51.81111 | 45.81 | 51.81111 | 104.476 | 638.1178 |  | 519.3805 |  |  |  |  | 35.715 | 133.5 | 150.9885 | 135.3 | 153.0243 | 146.745 | 243.3814 | 569 | 554 | #REF! | 139.5 | 157.7745 | 141.5 | 160.0365 | 152.775 | #REF!
[9 empty] | 58 mm | 810 | 780 | 71.43 | 45.81 | 51.81111 | 45.81 | 51.81111 | 104.476 | 683.6976 |  | 519.3805 |  |  |  |  | 0 | 133.5 | 150.9885 | 135.3 | 153.0243 | 146.745 | 0 |  |  | 0 | 139.5 | 157.7745 | 141.5 | 160.0365 | 152.775 | 0
[18 empty] | 660.9077 | +- | 32.22982
[9 empty] | Target 1 | Pb channel in | Pb channel out | Delta_E (keV) | (dE/dx)_in [E_0] (MeV cm^2 / g) | (dE/dx)_in [E_0] (eV/nm) | (dE/dx)_out [K * E_0] (MeV cm^2 / g) | (dE/dx)_out [K * E_0] (eV/nm) | [S] (eV/nm) | x (nm)
[9 empty] | 15 mm | 808 | 728 | 190.48 | 45.81 | 51.81111 | 45.81 | 51.81111 | 104.476 | 1823.194 |  | 51938.05
[9 empty] | 20 mm | 808 | 708 | 238.1 | 45.81 | 51.81111 | 45.81 | 51.81111 | 104.476 | 2278.992 |  | 51938.05
[18 empty] | 2051.093 | +- | 322.2982
[9 empty] | Target 2 | Pb channel in | Pb channel out | Delta_E (keV) | (dE/dx)_in [E_0] (MeV cm^2 / g) | (dE/dx)_in [E_0] (eV/nm) | (dE/dx)_out [K * E_0] (MeV cm^2 / g) | (dE/dx)_out [K * E_0] (eV/nm) | [S] (eV/nm) | x (nm)
[9 empty] | 55 mm | 807 | 711 | 228.576 | 45.81 | 51.81111 | 45.81 | 51.81111 | 104.476 | 2187.832 |  | 1486596.9
[9 empty] | 60 mm | 808 | 720 | 209.528 | 45.81 | 51.81111 | 45.81 | 51.81111 | 104.476 | 2005.513 |  | 1075247.5
[18 empty] | 2096.673 | +- | 1600.576
[9 empty] | Target E2 | Pb channel in | Pb channel out | Delta_E (keV) | (dE/dx)_in [E_0] (MeV cm^2 / g) | (dE/dx)_in [E_0] (eV/nm) | (dE/dx)_out [K * E_0] (MeV cm^2 / g) | (dE/dx)_out [K * E_0] (eV/nm) | [S] (eV/nm) | x (nm) |  |  |  |  | O channel in | O channel out | Delta_E (keV) | (dE/dx)_in [E_0] (MeV cm^2 / g) | (dE/dx)_in [E_0] (eV/nm) | (dE/dx)_out [K * E_0] (MeV cm^2 / g) | (dE/dx)_out [K * E_0] (eV/nm) | [S] (eV/nm) | x (nm) | C channel in | C channel out | Delta_E (keV) | (dE/dx)_in [E_0] (MeV cm^2 / g) | (dE/dx)_in [E_0] (eV/nm) | (dE/dx)_out [K * E_0] (MeV cm^2 / g) | (dE/dx)_out [K * E_0] (eV/nm) | [S] (eV/nm) | x (nm)
[9 empty] | 15 mm |  |  | 0 | 45.81 | 51.81111 | 45.81 | 51.81111 | 104.476 | 0 |  | 0 |  |  | 641 |  | 1402.409 | 133.5 | 150.9885 | 135.3 | 153.0243 | 146.745 | 9556.774 | 589 |  | #REF! | 139.5 | 157.7745 | 141.5 | 160.0365 | 152.775 | #REF!
[9 empty] | 20 mm |  |  | 0 | 45.81 | 51.81111 | 45.81 | 51.81111 | 104.476 | 0 |  | 0 |  |  |  |  | 0 | 133.5 | 150.9885 | 135.3 | 153.0243 | 146.745 | 0 |  |  | 0 | 139.5 | 157.7745 | 141.5 | 160.0365 | 152.775 | 0
[9 empty] | 180º |  |  | 0 | 45.81 | 51.81111 | 45.81 | 51.81111 | 104.476 | 0 |  | 0
[18 empty] | 0 | +- | 0
[22 empty] | Form var | O channel in | O channel out | Delta_E (keV) | (dE/dx)_in [E_0] (MeV cm^2 / g) | (dE/dx)_in [E_0] (eV/nm) | (dE/dx)_out [K * E_0] (MeV cm^2 / g) | (dE/dx)_out [K * E_0] (eV/nm) | [S] (eV/nm) | x (nm) | C channel in | C channel out | Delta_E (keV) | (dE/dx)_in [E_0] (MeV cm^2 / g) | (dE/dx)_in [E_0] (eV/nm) | (dE/dx)_out [K * E_0] (MeV cm^2 / g) | (dE/dx)_out [K * E_0] (eV/nm) | [S] (eV/nm) | x (nm)
[22 empty] | 44 mm | 641 |  | 1402.409 | 133.5 | 150.9885 | 135.3 | 153.0243 | 146.745 | 9556.774 | 589 |  | #REF! | 139.5 | 157.7745 | 141.5 | 160.0365 | 152.775 | #REF!
[22 empty] | 46 mm | 641 |  | 1526.221 | 133.5 | 150.9885 | 135.3 | 153.0243 | 146.745 | 10400.5 | 589 |  | 1402.409 | 139.5 | 157.7745 | 141.5 | 160.0365 | 152.775 | 9179.571