## Runs
2000 keV | 4He | [5 empty] | RBS 23 November
| Run | Target | Angle | Position (mm) | Charge | Current (nA) | Comments
| 1 | calib. V, Nb, Ta | 0 | 10 | 20000 | ~ 3
| 2 | Large hole | '’ | 21 | 10000 | ~5 | Target 1
| 3 | '’ | '’ | 23 | 10000 | ~5 | Target 1
| 4 | '’ | '’ | 25 | 10000 |  | Target 1
| 5 |  | '’ | 27 | 10000 |  | Target 1
| 6 | Formvar |  | 36 | 4000 |  | corrente medida no porta alvos; provavelmente estavamos a batar apenas no frame
| 7 | '’ | '’ | 38 | 20000 |  | estavamos na posição errada, só viamos frame
| 8 | '’ | '’ | 44 |  |  | agora vimos C e O mas muito pouco; podemos ter feito um buraco no filme; temos que confirmar no fim
| 9 | '’ | '’ | 46
| 10 | Pb 1 – small hole |  | 55 | 10000 |  | voltamos a medir na FC do fim de linha
| 11 | '’ |  | 57 | '’
| 12 | Pb 2 – small hole |  | 66 | '’
| 13 |  |  | 68 | '’
| 14 |  |  | 65 | '’
2000 keV | H | [5 empty] | changed to protons
| 15 | Pb 2 – small hole |  | 65 | 10000 | ~2 floating
| 16 | calib. V, Nb, Ta | 0 | 10 | 10000
| 17 | Large hole | '’ | 21 | 2000 |  | não estavamos a contar a corrente na FC
| 18 | '’ | '’ | 23 | 10000
| 19 | '’ | '’ | 21 | 10000
| 20 | '’ | '’ | 25 | 5000
| 21 | '’ | '’ | 27 | 5000
| 22 | Formvar | '’ | 44
| 23 | Formvar | '’ | 46 | 20000
| 24 | Pb 1 – small hole | '’ | 55 | 10000
| 25 | '’ | '’ | 57 | 10000
| 26 | Pb 2 – small hole | '’ | 66 | 10000
| 27 | '’ | '’ | 65 | 10000
| 28 | '’ |  | 65 | 10000 |  | ganho x2

## Ta-Nb-V Calib - RBS1 - Alfa
E0 = | 2000 | keV
Pb density = | 11.31 | g/cm^3
| Element | Z | A | Kinematic factor [K] | Back Energy (keV) [K * E0] | Surface channel
| O | 8 | 15.999 | 0.3659187 | 731.8374 | 269
| Si | 14 | 28.085 | 0.5687803 | 1137.561 | 437
| V | 23 | 50.942 | 0.7337544 | 1467.509 | 582
| Nb | 41 | 92.906 | 0.844087 | 1688.174 | 673
| Ta | 73 | 180.95 | 0.9166893 | 1833.379 | 732.5
| Pb | 82 | 207.2 | 0.9268501 | 1853.7 | 742.9493
[7 empty] | Target 1 | Pb channel in | Pb channel out | Delta_E (keV) | (dE/dx)_in [E_0] (MeV cm^2 / g) | (dE/dx)_in [E_0] (eV/nm) | (dE/dx)_out [K * E_0] (MeV cm^2 / g) | (dE/dx)_out [K * E_0] (eV/nm) | [S] (eV/nm) | x (nm) | Target 1 | O channel in | O channel out | Delta_E (keV) | (dE/dx)_in [E_0] (MeV cm^2 / g) | (dE/dx)_in [E_0] (eV/nm) | (dE/dx)_out [K * E_0] (MeV cm^2 / g) | (dE/dx)_out [K * E_0] (eV/nm) | [S] (eV/nm) | x (nm) | Target 1 | C channel in | C channel out | Delta_E (keV) | (dE/dx)_in [E_0] (MeV cm^2 / g) | (dE/dx)_in [E_0] (eV/nm) | (dE/dx)_out [K * E_0] (MeV cm^2 / g) | (dE/dx)_out [K * E_0] (eV/nm) | [S] (eV/nm) | x (nm)
[7 empty] | 21 mm | 728 | 582 | 345.3922 | 349.1 | 394.8321 | 359.9 | 407.0469 | 366.9821 | 941.169 | 21 mm |  |  | 0 |  | 0 |  | 0 | 1 | 0 | 21 mm |  |  | 0 |  | 0 |  | 0 | 1 | 0
[7 empty] | 23 mm | 724 | 575 | 352.8469 | 349.1 | 394.8321 | 359.9 | 407.0469 | 366.9821 | 961.4825 | 23 mm |  |  | 0 |  | 0 |  | 0 | 1 | 0 | 23 mm |  |  | 0 |  | 0 |  | 0 | 1 | 0
[7 empty] | 25 mm | 729 | 582 | 348.1107 | 349.1 | 394.8321 | 359.9 | 407.0469 | 366.9821 | 948.5767 | 25 mm |  |  | 0 |  | 0 |  | 0 | 1 | 0 | 25 mm |  |  | 0 |  | 0 |  | 0 | 1 | 0
[7 empty] | 27 mm | 729 | 579 | 355.215 | 349.1 | 394.8321 | 359.9 | 407.0469 | 366.9821 | 967.9354 | 27 mm |  |  | 0 |  | 0 |  | 0 | 1 | 0 | 27 mm |  |  | 0 |  | 0 |  | 0 | 1 | 0
[7 empty] | Traget 3 | Pb channel in | Pb channel out | Delta_E (keV) | (dE/dx)_in [E_0] (MeV cm^2 / g) | (dE/dx)_in [E_0] (eV/nm) | (dE/dx)_out [K * E_0] (MeV cm^2 / g) | (dE/dx)_out [K * E_0] (eV/nm) | [S] (eV/nm) | x (nm) | Traget 3 | O channel in | O channel out | Delta_E (keV) | (dE/dx)_in [E_0] (MeV cm^2 / g) | (dE/dx)_in [E_0] (eV/nm) | (dE/dx)_out [K * E_0] (MeV cm^2 / g) | (dE/dx)_out [K * E_0] (eV/nm) | [S] (eV/nm) | x (nm) | Traget 3 | C channel in | C channel out | Delta_E (keV) | (dE/dx)_in [E_0] (MeV cm^2 / g) | (dE/dx)_in [E_0] (eV/nm) | (dE/dx)_out [K * E_0] (MeV cm^2 / g) | (dE/dx)_out [K * E_0] (eV/nm) | [S] (eV/nm) | x (nm)
[7 empty] | 55 mm | 686 | 553 | 314.9573 | 349.1 | 394.8321 | 359.9 | 407.0469 | 366.9821 | 858.2361 | 55 mm |  |  | 0 |  | 0 |  | 0 | 1 | 0 | 55 mm |  |  | 0 |  | 0 |  | 0 | 1 | 0
[7 empty] | 57 mm | 617 | 436 | 428.6261 | 349.1 | 394.8321 | 359.9 | 407.0469 | 366.9821 | 1167.975 | 57 mm |  |  | 0 |  | 0 |  | 0 | 1 | 0 | 57 mm |  |  | 0 |  | 0 |  | 0 | 1 | 0
[7 empty] | Target 4 | Pb channel in | Pb channel out | Delta_E (keV) | (dE/dx)_in [E_0] (MeV cm^2 / g) | (dE/dx)_in [E_0] (eV/nm) | (dE/dx)_out [K * E_0] (MeV cm^2 / g) | (dE/dx)_out [K * E_0] (eV/nm) | [S] (eV/nm) | x (nm) | Target 4 | O channel in | O channel out | Delta_E (keV) | (dE/dx)_in [E_0] (MeV cm^2 / g) | (dE/dx)_in [E_0] (eV/nm) | (dE/dx)_out [K * E_0] (MeV cm^2 / g) | (dE/dx)_out [K * E_0] (eV/nm) | [S] (eV/nm) | x (nm) | Target 4 | C channel in | C channel out | Delta_E (keV) | (dE/dx)_in [E_0] (MeV cm^2 / g) | (dE/dx)_in [E_0] (eV/nm) | (dE/dx)_out [K * E_0] (MeV cm^2 / g) | (dE/dx)_out [K * E_0] (eV/nm) | [S] (eV/nm) | x (nm)
[7 empty] | 65 mm | 717 | 587 | 307.853 | 349.1 | 394.8321 | 359.9 | 407.0469 | 366.9821 | 838.8773 | 65 mm |  |  | 0 |  | 0 |  | 0 | 1 | 0 | 65 mm |  |  | 0 |  | 0 |  | 0 | 1 | 0
[7 empty] | 66 mm | 717 | 586 | 310.2211 | 349.1 | 394.8321 | 359.9 | 407.0469 | 366.9821 | 845.3302 | 66 mm |  |  | 0 |  | 0 |  | 0 | 1 | 0 | 66 mm |  |  | 0 |  | 0 |  | 0 | 1 | 0

## Ta-Nb-V Calib - RBS1 - Protoes
E0 = | 2000 | keV
Pb density = | 11.31 | g/cm^3 |  |  |  | K * E_0
|  | Element | Z | A | Kinematic factor [K] | Back Energy (keV) [K * E0] | Surface channel
|  | O | 8 | 15.999 | 0.781858 | 1563.716 | 632
|  | Si | 14 | 28.085 | 0.8693074 | 1738.615 | 701
|  | V | 23 | 50.942 | 0.9257112 | 1851.422 | 753
|  | Nb | 41 | 92.906 | 0.9585607 | 1917.121 | 779
|  | Ta | 73 | 180.95 | 0.9785052 | 1957.01 | 796
|  | Pb | 82 | 207.2 | 0.9812026 | 1962.405 | 798.0514
[8 empty] | Target 1 | Pb channel in | Pb channel out | Delta_E (keV) | (dE/dx)_in [E_0] (MeV cm^2 / g) | (dE/dx)_in [E_0] (eV/nm) | (dE/dx)_out [K * E_0] (MeV cm^2 / g) | (dE/dx)_out [K * E_0] (eV/nm) | [S] (eV/nm) | x (nm) | Target 1 | O channel in | O channel out | Delta_E (keV) | (dE/dx)_in [E_0] (MeV cm^2 / g) | (dE/dx)_in [E_0] (eV/nm) | (dE/dx)_out [K * E_0] (MeV cm^2 / g) | (dE/dx)_out [K * E_0] (eV/nm) | [S] (eV/nm) | x (nm) | Target 1 | C channel in | C channel out | Delta_E (keV) | (dE/dx)_in [E_0] (MeV cm^2 / g) | (dE/dx)_in [E_0] (eV/nm) | (dE/dx)_out [K * E_0] (MeV cm^2 / g) | (dE/dx)_out [K * E_0] (eV/nm) | [S] (eV/nm) | x (nm)
[8 empty] | 21 mm | 794 | 773 | 50.001 | 45.37 | 51.31347 | 45.81 | 51.81111 | 52.19326 | 957.9973 | 21 mm |  |  | 0 | 133.5 | 150.9885 | 135.3 | 153.0243 | 146.745 | 0 | 21 mm |  |  | 0 | 139.5 | 157.7745 | 141.5 | 160.0365 | 152.775 | 0
[8 empty] | 23 mm | 792 | 773 | 45.239 | 45.37 | 51.31347 | 45.81 | 51.81111 | 52.19326 | 866.7594 | 23 mm | 630 | 623 | 16.667 | 133.5 | 150.9885 | 135.3 | 153.0243 | 146.745 | 113.578 | 23 mm | 579 | 573 | 14.286 | 139.5 | 157.7745 | 141.5 | 160.0365 | 152.775 | 93.51006
[8 empty] | 25 mm | 793 | 775 | 42.858 | 45.37 | 51.31347 | 45.81 | 51.81111 | 52.19326 | 821.1405 | 25 mm | 632 | 624 | 19.048 | 133.5 | 150.9885 | 135.3 | 153.0243 | 146.745 | 129.8034 | 25 mm | 581 | 574 | 16.667 | 139.5 | 157.7745 | 141.5 | 160.0365 | 152.775 | 109.0951
[8 empty] | 27 mm | 793 | 775 | 42.858 | 45.37 | 51.31347 | 45.81 | 51.81111 | 52.19326 | 821.1405 | 27 mm | 632 | 624 | 19.048 | 133.5 | 150.9885 | 135.3 | 153.0243 | 146.745 | 129.8034 | 27 mm | 580 | 573 | 16.667 | 139.5 | 157.7745 | 141.5 | 160.0365 | 152.775 | 109.0951
[8 empty] | Traget 3 | Pb channel in | Pb channel out | Delta_E (keV) | (dE/dx)_in [E_0] (MeV cm^2 / g) | (dE/dx)_in [E_0] (eV/nm) | (dE/dx)_out [K * E_0] (MeV cm^2 / g) | (dE/dx)_out [K * E_0] (eV/nm) | [S] (eV/nm) | x (nm) | Traget 3 | O channel in | O channel out | Delta_E (keV) | (dE/dx)_in [E_0] (MeV cm^2 / g) | (dE/dx)_in [E_0] (eV/nm) | (dE/dx)_out [K * E_0] (MeV cm^2 / g) | (dE/dx)_out [K * E_0] (eV/nm) | [S] (eV/nm) | x (nm) | Traget 3 | C channel in | C channel out | Delta_E (keV) | (dE/dx)_in [E_0] (MeV cm^2 / g) | (dE/dx)_in [E_0] (eV/nm) | (dE/dx)_out [K * E_0] (MeV cm^2 / g) | (dE/dx)_out [K * E_0] (eV/nm) | [S] (eV/nm) | x (nm)
[8 empty] | 55 mm | 790 | 771 | 45.239 | 45.81 | 51.81111 | 45.81 | 51.81111 | 52.68155 | 858.7258 | 55 mm | 630 | 623 | 16.667 | 133.5 | 150.9885 | 135.3 | 153.0243 | 146.745 | 113.578 | 55 mm | 580 | 571 | 21.429 | 139.5 | 157.7745 | 141.5 | 160.0365 | 152.775 | 140.2651
[8 empty] | 57 mm | 784 | 765 | 45.239 | 45.81 | 51.81111 | 45.81 | 51.81111 | 52.68155 | 858.7258 | 57 mm | 630 |  | 1500.03 | 133.5 | 150.9885 | 135.3 | 153.0243 | 146.745 | 10222.02 | 57 mm | 579 |  | 1378.599 | 139.5 | 157.7745 | 141.5 | 160.0365 | 152.775 | 9023.721
[8 empty] | Target 4 | Pb channel in | Pb channel out | Delta_E (keV) | (dE/dx)_in [E_0] (MeV cm^2 / g) | (dE/dx)_in [E_0] (eV/nm) | (dE/dx)_out [K * E_0] (MeV cm^2 / g) | (dE/dx)_out [K * E_0] (eV/nm) | [S] (eV/nm) | x (nm) | Target 4 | O channel in | O channel out | Delta_E (keV) | (dE/dx)_in [E_0] (MeV cm^2 / g) | (dE/dx)_in [E_0] (eV/nm) | (dE/dx)_out [K * E_0] (MeV cm^2 / g) | (dE/dx)_out [K * E_0] (eV/nm) | [S] (eV/nm) | x (nm) | Target 4 | C channel in | C channel out | Delta_E (keV) | (dE/dx)_in [E_0] (MeV cm^2 / g) | (dE/dx)_in [E_0] (eV/nm) | (dE/dx)_out [K * E_0] (MeV cm^2 / g) | (dE/dx)_out [K * E_0] (eV/nm) | [S] (eV/nm) | x (nm)
[8 empty] | 65 mm | 793 | 776 | 40.477 | 45.81 | 51.81111 | 45.81 | 51.81111 | 52.68155 | 768.3336 | 65 mm | 631 | 625 | 14.286 | 133.5 | 150.9885 | 135.3 | 153.0243 | 146.745 | 97.35254 | 65 mm | 580 | 575 | 11.905 | 139.5 | 157.7745 | 141.5 | 160.0365 | 152.775 | 77.92505
[8 empty] | 66 mm | 792 | 775 | 40.477 | 45.81 | 51.81111 | 45.81 | 51.81111 | 52.68155 | 768.3336 | 66 mm | 631 | 623 | 19.048 | 133.5 | 150.9885 | 135.3 | 153.0243 | 146.745 | 129.8034 | 66 mm | 580 | 573 | 16.667 | 139.5 | 157.7745 | 141.5 | 160.0365 | 152.775 | 109.0951