## Runs
2000 keV | H | [5 empty] | RBS 21 January
| Run | Target | Angle | Position (mm) | Charge | Current (nA) | Comments
- | 1 | calib. V, Nb, Ta | 0 | 8 | 20000 | ~ 5 | current measured in the target ladder; unstable curent in the end of the run peaking 15 nA; ~ 5 % dead time
- | 2 | '' |  | 9 | 20000 | ~ 5 | unstable current at the begining; beam went down
- | 3 | 4 - no cleaning | '' | 20 | '' | '' | measuring the current in the FC
- | 4 | '' | '' | 22 |  |  | 12 % DT
| 5 | 5 - one dip | '' | 33 |  |  | 6% DT
| 6 | '' | '' | 35
| 7 | 6 - two dips | '' | 44
| 8 | '' | '' | 46
| 9 | 7 - three dips | '' | 56
| 10 | '' | '' | 58
| 11 | 1 | '' | 15 | 20000 | ~ 10 | 16 % DT
| 12 | '' | '' | 20 | '' | '' | 18 % DT
| 13 | '' | '' | '' | '' | ~ 5 | 10 % DT
| 14 | 2 | '' | 55 | '' | '' | 8 % DT
| 15 | '' |  | 60
| 16 | E2 |  | 15 |  |  | 4 % DT
| 17 | '' |  | 20 |  |  | 4 % DT
| 18 | '' | 180 | '' |  |  | 3 % DT
| 19 | Formvar | 0 | 44 |  |  | 6 % DT
| 20 | '' | '' | 46 |  |  | 6 % DT